## PFMEA
POTENTIAL
FAILURE MODE AND EFFECTS ANALYSIS
Print # |  | Rev. | 0 |  |  | (PROCESS FMEA) |  |  |  |  | FMEA # | PFMEA-CNC-001
Item: | Precision-Machined Aluminum Housing |  |  |  | Process Resp: | Manufacturing / Process Engineering |  |  |  |  | Prepared: | Temilola Gbadamosi-Adeniyi
Model Year(s) |  | N/A |  |  | Key Date | N/A |  |  |  |  | Date (Orig.)
Core Team: | Process Engineering, Quality Engineering, Manufacturing Engineering, Production, Maintenance | [9 empty] | Date (Rev.) | N/A – Initial Release
Process Function/ Require- ments | Potential Failure Mode | Potential Effect(s) of Failure |  | C | Potential Causes/ Mechanisms of Failure |  | Current Process Controls |  |  | Recommended Action(s) | Resp. & Target Date | Action Results
|  |  | S | l |  | O |  | D | R
|  |  | E | a |  | C |  | E | P |  |  | Actions Taken | S | O | D | R
|  |  | V | s |  | C |  | T | N |  |  |  | E | C | E | P
|  |  |  | s | [8 empty] | V | C | r | N
Machine component to specified surface-finish requirement (surface roughness ≤ 1.6 µm) | Surface roughness exceeds 1.6 µm USL. | Nonconforming surface finish; may impair sealing or mating performance, increase local stress concentration, contribute to accelerated wear or crack initiation under cyclic loading, and lead to rework, scrap, or reduced component life. | 7 | Significant Characteristics | Excessive tool wear/tool degradation (primary); adverse material machinability and elevated vibration/machine condition (contributing factors). | 6 | Prevention: existing tool-replacement strategy and controlled machining parameters. Detection: surface-roughness inspection against the 1.6 µm USL | 4 | 168 | Establish preventive tool replacement within the 0.70–0.75 wear range; monitor tool-wear trends; use vibration/process signals as early warning indicators; and track material machinability as a secondary Surface Roughness risk factor. | Process/Manufacturing Engineer — TBD | Pending — to be completed during Improve phase
Machine component with burr height ≤ 0.080 mm | Burr height exceeds 0.080 mm USL | Interference with assembly/mating surfaces; poor fit; potential damage or contamination from loose burrs; rework, deburring, or scrap; possible customer nonconformance. | 6 | Significant Characteristics | Excessive tool wear/tool degradation (primary); elevated feed rate and material hardness (contributing factors). | 5 | Prevention: existing tool-replacement strategy and controlled machining parameters/feed settings. Detection: burr-height inspection against the 0.080 mm USL. | 3 | 90 | Implement preventive tool replacement within the 0.70–0.75 wear range; maintain feed rate within a controlled operating window; monitor tool-wear progression; and track material hardness as a secondary Burr-risk factor. | Process/Manufacturing Engineer | Pending Improve phase
Machine the precision aluminum housing so the specified surface remains within the flatness tolerance. | Flatness exceeds the specified upper limit | Poor mating/contact between surfaces; possible sealing problems, assembly misalignment, uneven load distribution, rework or scrap, and customer nonconformance. | 7 | Significant Characteristics | Improper workpiece seating / seating error | 3 | Prevention: existing tool-replacement strategy and controlled machining parameters/feed settings. Detection: burr-height inspection against the 0.080 mm USL. | 5 | 105 | Standardize workpiece seating and clamping procedure; verify fixture condition; add setup verification/check before machining | Process/Manufacturing Engineer | Pending Improve phase
Machine the precision aluminum housing bore to 25.000 ± 0.050 mm. | Bore diameter outside specified tolerance (oversized or undersized) | Improper component fit; excessive clearance or interference; assembly difficulty; possible misalignment, looseness, accelerated wear, rework/scrap, or customer nonconformance. | 7 | Significant Characteristics | Thermal/process-temperature variation causing dimensional drift; tool/process variation contributing to bore-size deviation. | 2 | Prevention: controlled machining parameters and bore/process correction. Detection: bore-diameter inspection against the 24.950–25.050 mm specification. | 4 | 56 | Maintain temperature/process control; monitor bore SPC by machine; investigate special-cause signals promptly; verify bore correction effectiveness | Process/Manufacturing Engineer | Pending Improve phase
Maintain cutting tool in acceptable condition throughout machining | Tool becomes excessively worn before replacement | Increased roughness and burr formation; dimensional/quality deterioration; increased cutting load; rework/scrap; reduced tool/process reliability | 7 | Significant Characteristics | Tool replacement interval too long; inadequate monitoring of progressive tool wear | 6 | Prevention: existing tool-replacement strategy. Detection: periodic inspection plus process indicators such as vibration/tool-condition trends | 4 | 168 | Establish data-driven preventive tool-replacement threshold; trend tool wear; use vibration/process signals for early warning before CTQ failure | Process/Manufacturing Engineer | Pending Improve phase
Maintain machining parameters within established operating limits | Feed rate / spindle speed / coolant conditions operate outside established process window | Increased cutting forces/temperature; poor surface finish; excessive burr; dimensional variation; reduced process consistency; rework/scrap | 7 | Significant Characteristics | Incorrect parameter setting; parameter drift; inappropriate settings for material/tool condition; inadequate coolant delivery | 4 | Prevention: defined machining settings. Detection: monitoring of spindle speed, feed, coolant, temperature/load and quality inspection | 3 | 84 | Establish validated process windows; parameter alarms; investigate excursions; optimize feed with respect to tool wear/material conditions | Process/Manufacturing Engineer | Pending Improve phase
Properly seat and securely clamp workpiece before machining | Workpiece improperly seated, positioned, or clamped | Flatness error; dimensional/geometric variation; poor mating or sealing surfaces; rework/scrap | 7 | Significant Characteristics | Improper loading; contamination/debris at fixture interface; inconsistent clamping; fixture condition | 3 | Prevention: standard loading/clamping procedure. Detection: setup/first-piece verification and sampled flatness inspection | 5 | 105 | Standardize seating/clamping procedure; clean fixture contact surfaces; verify fixture condition; introduce positive setup/seating verification | Process/Manufacturing Engineer | Pending Improve phase